## Data
多変量解析事例集２ |  |  | 3章
n=200 | p=13
Si | Fe | Cu | Mn | Mg | Cr | Zn | Ti | HRIN | HTIN | HTOUT | r | n/1000
0.132 | 0.545 | 0.135 | 0.405 | 0.427 | 0.001 | 0.063 | 0.008 | 519.7 | 399 | 205 | 0 | 77.75
0.12 | 0.526 | 0.144 | 0.396 | 0.417 | 0.003 | 0.063 | 0.012 | 499.3 | 417.75 | 205 | 0 | 128.2
0.128 | 0.534 | 0.138 | 0.377 | 0.445 | 0.002 | 0.063 | 0.015 | 516.1 | 431.75 | 205 | 2 | 61.75
0.131 | 0.567 | 0.135 | 0.402 | 0.466 | 0.001 | 0.046 | 0.01 | 480.7 | 402.25 | 205 | 0 | 61.7
0.134 | 0.562 | 0.135 | 0.402 | 0.436 | 0.006 | 0.144 | 0.013 | 474.7 | 397.25 | 206 | 0 | 61.95
0.134 | 0.547 | 0.151 | 0.391 | 0.444 | 0.005 | 0.044 | 0.012 | 508.9 | 411 | 206 | 0 | 79.9
0.129 | 0.603 | 0.146 | 0.368 | 0.441 | 0.004 | 0.045 | 0.011 | 529 | 442.5 | 206 | 5 | 61.75
0.124 | 0.552 | 0.143 | 0.391 | 0.455 | 0.009 | 0.035 | 0.01 | 507.1 | 405 | 210 | 0 | 62.95
0.125 | 0.563 | 0.144 | 0.402 | 0.444 | 0.004 | 0.041 | 0.012 | 496.6 | 415.5 | 212 | 0 | 60.6
0.137 | 0.555 | 0.142 | 0.378 | 0.414 | 0.004 | 0.013 | 0.016 | 511.3 | 386 | 212 | 0 | 51.15
0.138 | 0.548 | 0.135 | 0.356 | 0.452 | 0.013 | 0.092 | 0.01 | 484.3 | 405.25 | 214 | 2 | 61.75
0.131 | 0.578 | 0.142 | 0.392 | 0.462 | 0.004 | 0.026 | 0.012 | 504.7 | 422.25 | 214 | 0 | 61.75
0.122 | 0.521 | 0.132 | 0.442 | 0.434 | 0.004 | 0.065 | 0.012 | 520.3 | 402 | 214 | 0 | 62.95
0.131 | 0.578 | 0.142 | 0.395 | 0.462 | 0.004 | 0.042 | 0.012 | 533.2 | 422 | 214 | 0 | 57.35
0.128 | 0.56 | 0.136 | 0.351 | 0.452 | 0.012 | 0.012 | 0.009 | 536 | 459 | 214 | 5 | 61.7
0.132 | 0.546 | 0.133 | 0.386 | 0.449 | 0.004 | 0.026 | 0.011 | 490.6 | 410.5 | 216 | 0 | 127.5
0.13 | 0.569 | 0.133 | 0.382 | 0.446 | 0.01 | 0.144 | 0.013 | 511.9 | 411 | 216 | 0 | 60.6
0.133 | 0.579 | 0.141 | 0.378 | 0.424 | 0.002 | 0.039 | 0.009 | 517 | 399 | 219 | 0 | 61.7
0.129 | 0.521 | 0.138 | 0.388 | 0.446 | 0.003 | 0.097 | 0.011 | 530.5 | 403 | 219 | 0 | 57.8
0.12 | 0.548 | 0.142 | 0.409 | 0.415 | 0.003 | 0.042 | 0.009 | 525.4 | 421 | 219 | 0 | 62.7
0.129 | 0.552 | 0.142 | 0.405 | 0.455 | 0.014 | 0.029 | 0.009 | 510.1 | 426.75 | 219 | 0 | 61.9
0.126 | 0.532 | 0.148 | 0.398 | 0.43 | 0.01 | 0.039 | 0.01 | 516.4 | 398 | 221 | 0 | 50.5
0.152 | 0.546 | 0.14 | 0.433 | 0.419 | 0.004 | 0.026 | 0.011 | 496 | 401 | 222 | 0 | 61.75
0.128 | 0.57 | 0.159 | 0.395 | 0.461 | 0.012 | 0.05 | 0.009 | 495.1 | 414.25 | 222 | 0 | 55.55
0.152 | 0.546 | 0.14 | 0.432 | 0.419 | 0.004 | 0.012 | 0.011 | 492.7 | 412.25 | 222 | 0 | 79.9
0.134 | 0.549 | 0.126 | 0.433 | 0.418 | 0.005 | 0.017 | 0.01 | 497.2 | 401 | 222 | 0 | 62.7
0.126 | 0.528 | 0.136 | 0.379 | 0.438 | 0.01 | 0.039 | 0.011 | 500.2 | 398 | 222 | 0 | 55.75
0.128 | 0.57 | 0.159 | 0.36 | 0.461 | 0.012 | 0.056 | 0.009 | 513.4 | 429.5 | 222 | 2 | 62.7
0.13 | 0.548 | 0.137 | 0.396 | 0.426 | 0.001 | 0.014 | 0.011 | 456 | 401 | 222 | 0 | 61.9
0.126 | 0.585 | 0.143 | 0.396 | 0.458 | 0.006 | 0.014 | 0.01 | 497.8 | 403 | 222 | 0 | 128.2
0.124 | 0.532 | 0.144 | 0.398 | 0.443 | 0.001 | 0.05 | 0.01 | 490 | 410 | 222 | 0 | 61.75
0.124 | 0.55 | 0.139 | 0.378 | 0.435 | 0.006 | 0.08 | 0.013 | 514.6 | 411 | 223 | 0 | 57.8
0.13 | 0.575 | 0.141 | 0.397 | 0.425 | 0.008 | 0.034 | 0.014 | 509.5 | 350 | 224 | 0 | 61.7
0.121 | 0.547 | 0.129 | 0.396 | 0.45 | 0.013 | 0.035 | 0.008 | 492.7 | 412.25 | 224 | 0 | 57.35
0.13 | 0.575 | 0.141 | 0.42 | 0.425 | 0.008 | 0.034 | 0.014 | 514 | 410 | 224 | 0 | 61.9
0.141 | 0.585 | 0.142 | 0.401 | 0.432 | 0.006 | 0.053 | 0.01 | 516.7 | 432.25 | 225 | 0 | 61.9
0.141 | 0.585 | 0.142 | 0.401 | 0.432 | 0.006 | 0.049 | 0.01 | 499.6 | 402 | 225 | 0 | 57.8
0.121 | 0.547 | 0.129 | 0.42 | 0.45 | 0.013 | 0.034 | 0.008 | 527.2 | 402 | 225 | 0 | 128.2
0.129 | 0.603 | 0.146 | 0.396 | 0.441 | 0.004 | 0.047 | 0.011 | 499.9 | 418.25 | 225 | 0 | 61.7
0.134 | 0.565 | 0.135 | 0.427 | 0.412 | 0.004 | 0.047 | 0.012 | 512.2 | 402 | 225 | 0 | 61.75
0.136 | 0.548 | 0.15 | 0.387 | 0.427 | 0.004 | 0.03 | 0.016 | 450 | 352 | 226 | 0 | 111.1
0.134 | 0.575 | 0.154 | 0.436 | 0.433 | 0.003 | 0.041 | 0.01 | 501.4 | 419.5 | 226 | 0 | 61.75
0.134 | 0.562 | 0.135 | 0.456 | 0.436 | 0.006 | 0.144 | 0.013 | 498.7 | 417.25 | 226 | 0 | 62.95
0.133 | 0.579 | 0.141 | 0.365 | 0.424 | 0.002 | 0.097 | 0.009 | 503.2 | 421 | 226 | 4 | 61.95
0.124 | 0.55 | 0.139 | 0.378 | 0.435 | 0.006 | 0.078 | 0.013 | 506.8 | 411 | 226 | 0 | 61.1
0.129 | 0.521 | 0.138 | 0.388 | 0.446 | 0.003 | 0.066 | 0.011 | 518.5 | 433.75 | 226 | 0 | 61.9
0.132 | 0.545 | 0.135 | 0.402 | 0.427 | 0.001 | 0.049 | 0.008 | 511.9 | 428.25 | 226 | 0 | 61.75
0.129 | 0.547 | 0.125 | 0.402 | 0.456 | 0.003 | 0.046 | 0.01 | 528.1 | 413 | 226 | 0 | 60.6
0.132 | 0.558 | 0.137 | 0.368 | 0.41 | 0.007 | 0.066 | 0.011 | 496.9 | 415.75 | 226 | 3 | 57.8
0.13 | 0.572 | 0.14 | 0.355 | 0.428 | 0.003 | 0.042 | 0.012 | 533 | 468 | 226 | 13 | 61.9
0.128 | 0.566 | 0.135 | 0.391 | 0.433 | 0.003 | 0.057 | 0.013 | 503.5 | 421.25 | 226 | 0 | 61.75
0.134 | 0.575 | 0.154 | 0.453 | 0.433 | 0.003 | 0.042 | 0.01 | 497.5 | 416.25 | 229 | 0 | 79.9
0.137 | 0.555 | 0.142 | 0.409 | 0.414 | 0.004 | 0.034 | 0.016 | 465 | 400 | 229 | 0 | 50.15
0.134 | 0.565 | 0.135 | 0.356 | 0.412 | 0.004 | 0.053 | 0.012 | 540 | 460 | 230 | 35 | 60.6
0.12 | 0.532 | 0.129 | 0.428 | 0.432 | 0.001 | 0.047 | 0.012 | 501.4 | 402 | 230 | 0 | 226.3
0.12 | 0.532 | 0.129 | 0.382 | 0.432 | 0.001 | 0.07 | 0.012 | 498.1 | 416.75 | 230 | 0 | 117.8
0.134 | 0.549 | 0.126 | 0.405 | 0.418 | 0.005 | 0.019 | 0.01 | 499.9 | 401 | 230 | 0 | 61.7
0.13 | 0.575 | 0.141 | 0.42 | 0.425 | 0.008 | 0.034 | 0.014 | 493 | 412.5 | 231 | 0 | 60.6
0.137 | 0.606 | 0.134 | 0.382 | 0.448 | 0.003 | 0.074 | 0.012 | 499 | 417.5 | 235 | 0 | 57.35
0.126 | 0.532 | 0.148 | 0.398 | 0.43 | 0.01 | 0.077 | 0.01 | 528.1 | 411 | 235 | 0 | 61.75
0.128 | 0.57 | 0.159 | 0.368 | 0.461 | 0.012 | 0.014 | 0.009 | 523 | 437.5 | 235 | 2 | 61.75
0.126 | 0.528 | 0.136 | 0.379 | 0.438 | 0.01 | 0.039 | 0.011 | 527.5 | 398 | 235 | 0 | 62.9
0.127 | 0.548 | 0.145 | 0.39 | 0.422 | 0.009 | 0.052 | 0.016 | 536 | 398 | 235 | 0 | 77.75
0.125 | 0.562 | 0.137 | 0.386 | 0.43 | 0.004 | 0.09 | 0.012 | 523.3 | 411 | 235 | 0 | 78.9
0.125 | 0.522 | 0.133 | 0.4 | 0.451 | 0.005 | 0.052 | 0.014 | 512.5 | 421 | 235 | 0 | 61.7
0.122 | 0.511 | 0.141 | 0.429 | 0.431 | 0.001 | 0.04 | 0.01 | 468 | 400 | 235 | 0 | 57.8
0.131 | 0.517 | 0.146 | 0.396 | 0.434 | 0.005 | 0.06 | 0.011 | 463 | 403 | 235 | 0 | 60.6
0.129 | 0.516 | 0.138 | 0.382 | 0.472 | 0.005 | 0.044 | 0.011 | 518.5 | 425 | 235 | 0 | 60.6
0.131 | 0.547 | 0.139 | 0.377 | 0.444 | 0.004 | 0.055 | 0.011 | 510.1 | 415 | 235 | 0 | 60.6
0.128 | 0.569 | 0.132 | 0.399 | 0.452 | 0.003 | 0.09 | 0.012 | 508.9 | 415 | 235 | 0 | 61.75
0.125 | 0.562 | 0.137 | 0.382 | 0.43 | 0.004 | 0.089 | 0.012 | 505.3 | 411 | 235 | 0 | 57.8
0.132 | 0.558 | 0.137 | 0.398 | 0.41 | 0.007 | 0.034 | 0.011 | 522.7 | 402 | 235 | 0 | 51.15
0.128 | 0.57 | 0.159 | 0.395 | 0.461 | 0.012 | 0.033 | 0.009 | 519.7 | 398 | 235 | 0 | 61.7
0.128 | 0.569 | 0.132 | 0.398 | 0.452 | 0.003 | 0.046 | 0.012 | 508 | 430 | 240 | 1 | 61.75
0.127 | 0.544 | 0.145 | 0.377 | 0.411 | 0.013 | 0.055 | 0.012 | 493.6 | 413 | 240 | 0 | 79.9
0.132 | 0.558 | 0.137 | 0.39 | 0.41 | 0.007 | 0.039 | 0.011 | 519.4 | 399 | 240 | 0 | 62.7
0.127 | 0.544 | 0.145 | 0.377 | 0.411 | 0.013 | 0.043 | 0.012 | 523.9 | 413 | 240 | 0 | 61.7
0.131 | 0.582 | 0.139 | 0.373 | 0.458 | 0.006 | 0.077 | 0.012 | 526.6 | 440.5 | 241 | 3 | 62.7
0.124 | 0.55 | 0.139 | 0.378 | 0.435 | 0.006 | 0.219 | 0.013 | 526.9 | 440.75 | 241 | 0 | 93.3
0.128 | 0.569 | 0.132 | 0.398 | 0.452 | 0.003 | 0.092 | 0.012 | 500.8 | 419 | 241 | 0 | 62.95
0.124 | 0.51 | 0.145 | 0.42 | 0.412 | 0.005 | 0.05 | 0.011 | 468 | 400 | 241 | 0 | 110.7
0.125 | 0.562 | 0.137 | 0.383 | 0.43 | 0.004 | 0.052 | 0.012 | 531.7 | 398 | 241 | 0 | 78.25
0.132 | 0.558 | 0.137 | 0.398 | 0.41 | 0.007 | 0.04 | 0.011 | 492.7 | 412.25 | 241 | 0 | 118.25
0.131 | 0.547 | 0.139 | 0.386 | 0.444 | 0.004 | 0.09 | 0.011 | 511 | 411 | 241 | 0 | 62.7
0.127 | 0.548 | 0.145 | 0.39 | 0.422 | 0.009 | 0.055 | 0.016 | 511.3 | 427.75 | 241 | 0 | 61.75
0.133 | 0.532 | 0.146 | 0.36 | 0.481 | 0.008 | 0.252 | 0.012 | 522.4 | 437 | 242 | 6 | 61.75
0.132 | 0.523 | 0.132 | 0.356 | 0.45 | 0.004 | 0.045 | 0.015 | 504.1 | 444 | 242 | 18 | 61.9
0.12 | 0.526 | 0.144 | 0.395 | 0.417 | 0.003 | 0.026 | 0.012 | 518.8 | 420 | 242 | 0 | 51.15
0.131 | 0.578 | 0.142 | 0.392 | 0.462 | 0.004 | 0.042 | 0.012 | 500.2 | 418.5 | 242 | 0 | 57.8
0.145 | 0.54 | 0.133 | 0.468 | 0.408 | 0.004 | 0.044 | 0.013 | 494.5 | 413.75 | 242 | 0 | 57.8
0.133 | 0.558 | 0.148 | 0.426 | 0.448 | 0.001 | 0.031 | 0.012 | 514.6 | 402 | 242 | 0 | 49.75
0.152 | 0.546 | 0.14 | 0.396 | 0.419 | 0.004 | 0.013 | 0.011 | 513.4 | 351 | 242 | 0 | 61.75
0.14 | 0.587 | 0.155 | 0.342 | 0.468 | 0.005 | 0.027 | 0.014 | 546 | 437 | 242 | 19 | 50.15
0.127 | 0.548 | 0.145 | 0.389 | 0.422 | 0.009 | 0.146 | 0.016 | 516.1 | 420 | 245 | 0 | 62.7
0.128 | 0.534 | 0.138 | 0.36 | 0.445 | 0.002 | 0.045 | 0.015 | 515.2 | 462 | 245 | 5 | 61.75
0.125 | 0.522 | 0.133 | 0.398 | 0.451 | 0.005 | 0.09 | 0.014 | 502.9 | 411 | 245 | 0 | 61.9
0.135 | 0.566 | 0.14 | 0.375 | 0.457 | 0.006 | 0.081 | 0.011 | 507.4 | 411 | 245 | 1 | 61.7
0.129 | 0.516 | 0.138 | 0.382 | 0.472 | 0.005 | 0.099 | 0.011 | 524.8 | 402 | 245 | 0 | 61.7
0.126 | 0.528 | 0.136 | 0.378 | 0.438 | 0.01 | 0.058 | 0.011 | 506.8 | 421 | 245 | 0 | 73.9
0.129 | 0.603 | 0.146 | 0.368 | 0.441 | 0.004 | 0.023 | 0.011 | 484.3 | 423 | 247 | 3 | 61.7
0.145 | 0.54 | 0.133 | 0.465 | 0.412 | 0.004 | 0.146 | 0.013 | 477.7 | 399.75 | 247 | 0 | 67.8
0.12 | 0.548 | 0.142 | 0.452 | 0.415 | 0.003 | 0.041 | 0.009 | 519.1 | 421 | 248 | 0 | 61.7
0.137 | 0.555 | 0.142 | 0.378 | 0.414 | 0.004 | 0.03 | 0.016 | 511.6 | 386 | 248 | 0 | 52.75
0.134 | 0.547 | 0.151 | 0.391 | 0.444 | 0.005 | 0.078 | 0.012 | 531.4 | 425 | 249 | 0 | 62.95
0.13 | 0.569 | 0.133 | 0.39 | 0.446 | 0.01 | 0.078 | 0.013 | 520.6 | 425 | 249 | 0 | 57.35
0.13 | 0.567 | 0.136 | 0.348 | 0.449 | 0.015 | 0.019 | 0.009 | 546 | 458 | 249 | 82 | 128.2
0.144 | 0.535 | 0.142 | 0.356 | 0.453 | 0.006 | 0.023 | 0.014 | 529.3 | 453 | 256 | 11 | 60.6
0.134 | 0.562 | 0.135 | 0.442 | 0.436 | 0.006 | 0.058 | 0.013 | 511.6 | 428 | 256 | 0 | 57.35
0.135 | 0.566 | 0.14 | 0.373 | 0.457 | 0.006 | 0.081 | 0.011 | 506.2 | 423.5 | 256 | 1 | 61.75
0.125 | 0.522 | 0.133 | 0.399 | 0.451 | 0.005 | 0.09 | 0.014 | 503.2 | 421 | 256 | 0 | 55.55
0.133 | 0.579 | 0.141 | 0.368 | 0.424 | 0.002 | 0.097 | 0.009 | 508.3 | 425.25 | 256 | 5 | 67.5
0.132 | 0.546 | 0.133 | 0.465 | 0.449 | 0.004 | 0.039 | 0.011 | 505.9 | 399 | 256 | 0 | 61.9
0.126 | 0.528 | 0.136 | 0.379 | 0.438 | 0.01 | 0.029 | 0.011 | 520.6 | 398 | 256 | 0 | 57.8
0.141 | 0.585 | 0.142 | 0.4 | 0.432 | 0.006 | 0.039 | 0.01 | 520.3 | 402 | 256 | 0 | 62.95
0.124 | 0.55 | 0.139 | 0.378 | 0.435 | 0.006 | 0.065 | 0.013 | 506.8 | 411 | 256 | 0 | 61.75
0.137 | 0.606 | 0.134 | 0.382 | 0.448 | 0.003 | 0.089 | 0.012 | 495.1 | 414.25 | 256 | 0 | 61.75
0.128 | 0.569 | 0.132 | 0.399 | 0.452 | 0.003 | 0.146 | 0.012 | 469 | 400 | 256 | 0 | 61.75
0.132 | 0.548 | 0.136 | 0.398 | 0.437 | 0.005 | 0.04 | 0.013 | 486.4 | 407 | 256 | 0 | 79.9
0.124 | 0.552 | 0.143 | 0.391 | 0.455 | 0.009 | 0.039 | 0.01 | 533.5 | 405 | 256 | 0 | 55.75
0.13 | 0.569 | 0.133 | 0.39 | 0.446 | 0.01 | 0.065 | 0.013 | 525.4 | 413 | 256 | 0 | 61.75
0.12 | 0.548 | 0.142 | 0.416 | 0.415 | 0.003 | 0.041 | 0.009 | 498.7 | 417.25 | 260 | 0 | 61.7
0.12 | 0.548 | 0.142 | 0.409 | 0.415 | 0.003 | 0.026 | 0.009 | 505.9 | 420 | 260 | 0 | 61.75
0.128 | 0.569 | 0.132 | 0.398 | 0.452 | 0.003 | 0.089 | 0.012 | 514.3 | 415 | 261 | 0 | 94.4
0.129 | 0.516 | 0.138 | 0.382 | 0.472 | 0.005 | 0.045 | 0.011 | 485.8 | 406.5 | 261 | 0 | 92.25
0.132 | 0.523 | 0.132 | 0.399 | 0.423 | 0.004 | 0.04 | 0.015 | 510.4 | 427 | 261 | 0 | 60.6
0.125 | 0.522 | 0.133 | 0.399 | 0.451 | 0.005 | 0.052 | 0.014 | 528.4 | 398 | 261 | 0 | 90
0.131 | 0.517 | 0.146 | 0.397 | 0.434 | 0.005 | 0.039 | 0.011 | 496 | 400 | 261 | 0 | 61.9
0.134 | 0.565 | 0.135 | 0.423 | 0.412 | 0.004 | 0.047 | 0.012 | 521.8 | 402 | 263 | 0 | 79.9
0.141 | 0.528 | 0.132 | 0.35 | 0.451 | 0.008 | 0.025 | 0.012 | 520 | 448 | 263 | 55 | 50.1
0.136 | 0.548 | 0.15 | 0.35 | 0.427 | 0.004 | 0.042 | 0.016 | 523 | 429 | 263 | 11 | 61.9
0.127 | 0.544 | 0.145 | 0.377 | 0.411 | 0.013 | 0.063 | 0.012 | 527.5 | 421 | 263 | 0 | 62.7
0.128 | 0.566 | 0.135 | 0.426 | 0.433 | 0.003 | 0.07 | 0.013 | 499.6 | 418 | 263 | 0 | 61.75
0.131 | 0.578 | 0.142 | 0.395 | 0.462 | 0.004 | 0.026 | 0.012 | 525.1 | 420 | 263 | 0 | 50.5
0.132 | 0.548 | 0.136 | 0.398 | 0.437 | 0.005 | 0.04 | 0.013 | 486.1 | 406.75 | 265 | 0 | 62.7
0.125 | 0.562 | 0.137 | 0.386 | 0.43 | 0.004 | 0.029 | 0.012 | 517 | 421 | 265 | 0 | 67.8
0.134 | 0.547 | 0.151 | 0.39 | 0.444 | 0.005 | 0.044 | 0.012 | 519.7 | 402 | 265 | 0 | 77.75
0.128 | 0.569 | 0.132 | 0.399 | 0.452 | 0.003 | 0.092 | 0.012 | 458 | 395 | 265 | 0 | 61.95
0.135 | 0.566 | 0.14 | 0.373 | 0.457 | 0.006 | 0.074 | 0.011 | 489.1 | 409.25 | 265 | 2 | 62.95
0.131 | 0.547 | 0.139 | 0.382 | 0.444 | 0.004 | 0.089 | 0.011 | 495.7 | 414.75 | 265 | 0 | 49.9
0.128 | 0.547 | 0.135 | 0.378 | 0.459 | 0.008 | 0.071 | 0.012 | 500.5 | 418.75 | 265 | 1 | 77.75
0.127 | 0.548 | 0.145 | 0.388 | 0.422 | 0.009 | 0.055 | 0.016 | 518.2 | 433.5 | 265 | 0 | 61.7
0.136 | 0.548 | 0.15 | 0.388 | 0.427 | 0.004 | 0.042 | 0.016 | 500 | 390 | 268 | 0 | 105
0.137 | 0.555 | 0.142 | 0.429 | 0.414 | 0.004 | 0.034 | 0.016 | 486 | 385 | 268 | 0 | 63.25
0.13 | 0.567 | 0.136 | 0.395 | 0.449 | 0.015 | 0.014 | 0.009 | 510.4 | 403 | 270 | 0 | 57.8
0.136 | 0.572 | 0.152 | 0.36 | 0.465 | 0.001 | 0.02 | 0.014 | 521.8 | 436.5 | 270 | 8 | 51.15
0.124 | 0.552 | 0.143 | 0.391 | 0.455 | 0.009 | 0.035 | 0.01 | 515.8 | 411 | 270 | 0 | 51.15
0.13 | 0.572 | 0.14 | 0.397 | 0.428 | 0.003 | 0.055 | 0.012 | 523.3 | 437.75 | 270 | 0 | 61.7
0.127 | 0.544 | 0.145 | 0.378 | 0.411 | 0.013 | 0.03 | 0.012 | 514.9 | 421 | 270 | 0 | 61.75
0.124 | 0.532 | 0.144 | 0.398 | 0.443 | 0.001 | 0.05 | 0.01 | 503.2 | 398 | 270 | 0 | 78.9
0.126 | 0.532 | 0.148 | 0.398 | 0.43 | 0.01 | 0.039 | 0.01 | 540 | 421 | 270 | 0 | 51.15
0.128 | 0.534 | 0.138 | 0.412 | 0.445 | 0.002 | 0.08 | 0.015 | 497.2 | 386 | 270 | 0 | 56
0.134 | 0.549 | 0.126 | 0.397 | 0.418 | 0.005 | 0.013 | 0.01 | 508.9 | 350 | 270 | 0 | 77.75
0.12 | 0.526 | 0.144 | 0.395 | 0.417 | 0.003 | 0.05 | 0.012 | 515.2 | 431 | 270 | 0 | 127.5
0.125 | 0.562 | 0.151 | 0.387 | 0.412 | 0.003 | 0.057 | 0.009 | 518.5 | 433.75 | 270 | 0 | 62.7
0.134 | 0.565 | 0.135 | 0.423 | 0.412 | 0.004 | 0.066 | 0.012 | 510.4 | 402 | 270 | 0 | 51.15
0.122 | 0.521 | 0.132 | 0.458 | 0.434 | 0.004 | 0.099 | 0.012 | 498.4 | 417 | 275 | 0 | 57.35
0.136 | 0.532 | 0.131 | 0.351 | 0.481 | 0.001 | 0.05 | 0.02 | 526.3 | 449 | 275 | 8 | 111.1
0.128 | 0.566 | 0.135 | 0.368 | 0.433 | 0.003 | 0.057 | 0.013 | 536 | 426 | 275 | 1 | 61.95
0.135 | 0.566 | 0.14 | 0.372 | 0.457 | 0.006 | 0.074 | 0.011 | 503.8 | 421.5 | 275 | 1 | 49.95
0.125 | 0.563 | 0.144 | 0.42 | 0.444 | 0.004 | 0.02 | 0.012 | 519.4 | 399 | 277 | 0 | 62.95
0.127 | 0.518 | 0.143 | 0.388 | 0.438 | 0.005 | 0.042 | 0.011 | 513.4 | 403 | 277 | 0 | 67.5
0.134 | 0.547 | 0.151 | 0.391 | 0.444 | 0.005 | 0.144 | 0.012 | 514 | 430 | 277 | 0 | 61.75
0.132 | 0.546 | 0.133 | 0.475 | 0.449 | 0.004 | 0.026 | 0.011 | 513.1 | 416 | 277 | 0 | 79.9
0.127 | 0.518 | 0.143 | 0.388 | 0.438 | 0.005 | 0.045 | 0.011 | 530.8 | 403 | 277 | 0 | 62.7
0.119 | 0.541 | 0.146 | 0.392 | 0.421 | 0.004 | 0.055 | 0.01 | 513.4 | 400 | 277 | 0 | 61.75
0.132 | 0.546 | 0.133 | 0.382 | 0.449 | 0.004 | 0.05 | 0.011 | 515.2 | 399 | 277 | 0 | 61.75
0.13 | 0.572 | 0.14 | 0.397 | 0.428 | 0.003 | 0.041 | 0.012 | 526 | 422 | 277 | 0 | 62.95
0.13 | 0.569 | 0.133 | 0.386 | 0.446 | 0.01 | 0.08 | 0.013 | 518.8 | 411 | 277 | 0 | 94.35
0.128 | 0.547 | 0.135 | 0.378 | 0.459 | 0.008 | 0.063 | 0.012 | 514.3 | 421 | 282 | 0 | 61.75
0.145 | 0.54 | 0.133 | 0.356 | 0.408 | 0.004 | 0.099 | 0.013 | 535 | 444 | 284 | 5 | 55.75
0.129 | 0.521 | 0.138 | 0.39 | 0.446 | 0.003 | 0.033 | 0.011 | 497.8 | 403 | 284 | 0 | 57.35
0.128 | 0.56 | 0.136 | 0.356 | 0.452 | 0.012 | 0.017 | 0.009 | 536 | 458 | 284 | 46 | 49.9
0.129 | 0.521 | 0.138 | 0.388 | 0.446 | 0.003 | 0.019 | 0.011 | 496.6 | 400 | 284 | 0 | 60.6
0.134 | 0.575 | 0.154 | 0.405 | 0.433 | 0.003 | 0.041 | 0.01 | 485.8 | 406.5 | 288 | 0 | 79.9
0.127 | 0.518 | 0.143 | 0.388 | 0.438 | 0.005 | 0.042 | 0.011 | 481.3 | 402.75 | 289 | 0 | 61.75
0.131 | 0.582 | 0.139 | 0.386 | 0.458 | 0.006 | 0.044 | 0.012 | 526 | 413 | 290 | 0 | 62.7
0.141 | 0.585 | 0.142 | 0.401 | 0.432 | 0.006 | 0.035 | 0.01 | 528.1 | 402 | 290 | 0 | 94.8
0.125 | 0.563 | 0.144 | 0.409 | 0.444 | 0.004 | 0.023 | 0.012 | 512.5 | 399 | 290 | 0 | 61.95
0.132 | 0.548 | 0.136 | 0.379 | 0.437 | 0.005 | 0.023 | 0.013 | 505.3 | 399 | 290 | 0 | 61.75
0.121 | 0.547 | 0.129 | 0.409 | 0.45 | 0.013 | 0.05 | 0.008 | 509.8 | 386 | 290 | 0 | 131.75
0.124 | 0.552 | 0.143 | 0.391 | 0.455 | 0.009 | 0.039 | 0.01 | 509.8 | 405 | 290 | 0 | 50.5
0.12 | 0.526 | 0.144 | 0.396 | 0.417 | 0.003 | 0.041 | 0.012 | 532 | 422 | 290 | 0 | 55.75
0.136 | 0.548 | 0.15 | 0.388 | 0.427 | 0.004 | 0.045 | 0.016 | 477 | 406 | 290 | 0 | 60.6
0.137 | 0.606 | 0.134 | 0.382 | 0.448 | 0.003 | 0.074 | 0.012 | 501.4 | 419.5 | 291 | 0 | 57.8
0.145 | 0.54 | 0.133 | 0.472 | 0.408 | 0.004 | 0.065 | 0.013 | 490 | 410 | 291 | 0 | 51.15
0.119 | 0.541 | 0.146 | 0.392 | 0.421 | 0.004 | 0.014 | 0.01 | 497.2 | 403 | 291 | 0 | 128.2
0.13 | 0.572 | 0.14 | 0.397 | 0.428 | 0.003 | 0.042 | 0.012 | 514.9 | 405 | 291 | 0 | 128.2
0.138 | 0.548 | 0.135 | 0.356 | 0.452 | 0.013 | 0.092 | 0.01 | 514 | 430 | 291 | 5 | 62.7
0.144 | 0.535 | 0.142 | 0.422 | 0.453 | 0.006 | 0.097 | 0.014 | 502.3 | 403 | 291 | 0 | 67.5
0.136 | 0.572 | 0.152 | 0.383 | 0.465 | 0.001 | 0.02 | 0.014 | 509.2 | 402 | 291 | 0 | 56
0.134 | 0.562 | 0.135 | 0.455 | 0.436 | 0.006 | 0.063 | 0.013 | 498.7 | 417.25 | 291 | 0 | 57.8
0.125 | 0.563 | 0.144 | 0.401 | 0.444 | 0.004 | 0.02 | 0.012 | 478.6 | 400.5 | 291 | 0 | 57.35
0.138 | 0.548 | 0.135 | 0.377 | 0.452 | 0.013 | 0.034 | 0.01 | 529 | 442.5 | 291 | 2 | 117.8
0.144 | 0.535 | 0.142 | 0.377 | 0.453 | 0.006 | 0.012 | 0.014 | 504.7 | 398 | 291 | 0 | 62.7
0.133 | 0.579 | 0.141 | 0.397 | 0.424 | 0.002 | 0.039 | 0.009 | 518.2 | 433.5 | 291 | 0 | 60.6
0.136 | 0.532 | 0.131 | 0.351 | 0.481 | 0.001 | 0.063 | 0.02 | 522.4 | 437 | 291 | 10 | 118.25
0.119 | 0.541 | 0.146 | 0.392 | 0.421 | 0.004 | 0.033 | 0.01 | 502 | 403 | 291 | 0 | 62.95
0.134 | 0.549 | 0.126 | 0.431 | 0.418 | 0.005 | 0.026 | 0.01 | 499 | 401 | 292 | 0 | 61.75
0.133 | 0.548 | 0.142 | 0.409 | 0.464 | 0.012 | 0.031 | 0.012 | 499 | 417.5 | 292 | 0 | 52.75
0.131 | 0.582 | 0.139 | 0.386 | 0.458 | 0.006 | 0.046 | 0.012 | 489.1 | 409.25 | 295 | 0 | 79.9
