## データ
№ | x1 射出速度(g/s) | x2 冷却時間(min) | x3 金型温度(℃) | y 反り(mm)
1 | 31 | 14 | 51 | -13.1
2 | 33 | 16 | 49 | -11.2
3 | 34 | 16 | 46 | -18.7
4 | 39 | 16 | 42 | -14.3
5 | 35 | 19 | 60 | -1.3
6 | 38 | 19 | 58 | 7.4
7 | 37 | 17 | 52 | -1
8 | 33 | 19 | 52 | -9.4
9 | 39 | 15 | 47 | -0.4
10 | 38 | 18 | 50 | -1
11 | 34 | 15 | 55 | -7.7
12 | 39 | 16 | 44 | -8.7
13 | 34 | 19 | 57 | -3.3
14 | 30 | 19 | 60 | 2.9
15 | 33 | 17 | 46 | -13.5
16 | 36 | 17 | 42 | -12.1
17 | 31 | 16 | 50 | -9.5
18 | 36 | 15 | 54 | -5.5
19 | 35 | 17 | 53 | -4.8
20 | 37 | 19 | 48 | -3.9
21 | 33 | 15 | 54 | -1
22 | 36 | 18 | 44 | -16.6
23 | 36 | 15 | 59 | -1.9
24 | 35 | 15 | 59 | -1.2
25 | 31 | 18 | 56 | -6.8
26 | 33 | 18 | 48 | -20.2
27 | 30 | 18 | 56 | -9.7
28 | 33 | 18 | 49 | -14.3
29 | 39 | 16 | 57 | 4
30 | 30 | 18 | 42 | -26.2

## 相関係数
| x1 | x2 | x3 | y
x1 射出速度(g/s) | 1
x2 冷却時間(min) | -0.1531615 | 1
x3 金型温度(℃) | -0.1545536 | 0.08096032 | 1
y 反り(μm) | 0.4023279 | 0.02375646 | 0.7218381 | 1

## 結果
概要
回帰統計
重相関 R | 0.8906112
重決定 R2 | 0.7931884
補正 R2 | 0.7693255
標準誤差 | 3.697939
観測数 | 30 |  |  | F(3,26;0.05)= | 2.975154
|  |  |  | t(26,0.05)= | 2.055529
分散分析表
| 自由度 | 変動 | 分散 | 観測された分散比 | 有意 F
回帰 | 3 | 1363.623 | 454.541 | 33.23943 | 4.762069e-09
残差 | 26 | 355.5436 | 13.67475
合計 | 29 | 1719.167
| 係数 | 標準誤差 | t | P-値 | 下限 95% | 上限 95%
切片 | -116.0189 | 14.05504 | -8.25461 | 9.781299e-09 | -144.9094 | -87.12834
x1 射出速度(g/s) | 1.427021 | 0.2445145 | 5.836138 | 3.760731e-06 | 0.9244137 | 1.929627
x2 冷却時間(min) | 0.200641 | 0.4484648 | 0.4473953 | 0.6582949 | -0.7211915 | 1.122474
x3 金型温度(℃) | 1.087269 | 0.1227709 | 8.856079 | 2.496659e-09 | 0.8349095 | 1.339628
残差出力
観測値 | 予測値: y 反り(mm) | 残差
1 | -13.52158 | 0.4215771
2 | -12.44079 | 1.240791
3 | -14.27558 | -4.424423
4 | -11.48955 | -2.810451
5 | 2.975128 | -4.275128
6 | 5.081652 | 2.318348
7 | -3.270262 | 2.270262
8 | -8.577062 | -0.8229378
9 | -6.253847 | 5.853847
10 | -3.817138 | 2.817138
11 | -4.6908 | -3.0092
12 | -9.315012 | 0.6150117
13 | -1.713698 | -1.586302
14 | -4.159974 | 7.059974
15 | -15.50196 | 2.001956
16 | -15.56997 | 3.46997
17 | -14.20756 | 4.707564
18 | -2.924027 | -2.575973
19 | -5.037035 | 0.2370346
20 | -7.218055 | 3.318055
21 | -7.205089 | 6.205089
22 | -13.19479 | -3.405209
23 | 2.512316 | -4.412316
24 | 1.085295 | -2.285295
25 | -7.28267 | 0.4826696
26 | -13.12678 | -7.073222
27 | -8.70969 | -0.9903099
28 | -12.03951 | -2.260491
29 | 4.819481 | -0.8194811
30 | -23.93145 | -2.268548

## x1,x3でのデータ
№ | x1 プラスチックの射出速度(g/s) | x3 金型温度(℃) | y 反り(μm)
1 | 31 | 51 | -13.1
2 | 33 | 49 | -11.2
3 | 34 | 46 | -18.7
4 | 39 | 42 | -14.3
5 | 35 | 60 | -1.3
6 | 38 | 58 | 7.4
7 | 37 | 52 | -1
8 | 33 | 52 | -9.4
9 | 39 | 47 | -0.4
10 | 38 | 50 | -1
11 | 34 | 55 | -7.7
12 | 39 | 44 | -8.7
13 | 34 | 57 | -3.3
14 | 30 | 60 | 2.9
15 | 33 | 46 | -13.5
16 | 36 | 42 | -12.1
17 | 31 | 50 | -9.5
18 | 36 | 54 | -5.5
19 | 35 | 53 | -4.8
20 | 37 | 48 | -3.9
21 | 33 | 54 | -1
22 | 36 | 44 | -16.6
23 | 36 | 59 | -1.9
24 | 35 | 59 | -1.2
25 | 31 | 56 | -6.8
26 | 33 | 48 | -20.2
27 | 30 | 56 | -9.7
28 | 33 | 49 | -14.3
29 | 39 | 57 | 4
30 | 30 | 42 | -26.2

## x1x3での解析結果とシミュレーション
概要
回帰統計
重相関 R | 0.8897169
重決定 R2 | 0.7915962
補正 R2 | 0.7761589
標準誤差 | 3.642754
観測数 | 30 |  |  | F(2,27;0.05)= |  | 3.354131
|  |  |  | t(27,0.05)= |  | 2.051831
分散分析表
| 自由度 | 変動 | 分散 | 観測された分散比 | 有意 F
回帰 | 2 | 1360.886 | 680.4429 | 51.2781 | 6.385941e-10
残差 | 27 | 358.2808 | 13.26966
合計 | 29 | 1719.167
| 係数 | 標準誤差 | t | P-値 | 下限 95% | 上限 95% | データ欄 | シミュレーション欄
切片 | -112.2462 | 11.07658 | -10.13365 | 1.067094e-10 | -134.9735 | -89.51893 | 1 | -112.2462
x1 射出速度(g/s) | 1.411396 | 0.2383961 | 5.920381 | 2.610203e-06 | 0.9222474 | 1.900544 | 37.8 | 53.35076
x3 金型温度(℃) | 1.090492 | 0.1207304 | 9.032455 | 1.20224e-09 | 0.8427734 | 1.33821 | 54 | 58.88655
[7 empty] | 合計 | -0.008888762
残差出力
観測値 | 観測値 | 残差
1 | -12.87786 | -0.2221443
2 | -12.23605 | 1.036047
3 | -14.09613 | -4.603874
4 | -11.40111 | -2.898886
5 | 2.582153 | -3.882153
6 | 4.635357 | 2.764643
7 | -3.318989 | 2.318989
8 | -8.964572 | -0.4354277
9 | -5.948655 | 5.548655
10 | -4.088576 | 3.088576
11 | -4.281701 | -3.418299
12 | -9.22013 | 0.5201304
13 | -2.100718 | -1.199282
14 | -4.474827 | 7.374827
15 | -15.50752 | 2.007522
16 | -15.6353 | 3.535301
17 | -13.96835 | 4.468347
18 | -2.549401 | -2.950599
19 | -5.051289 | 0.2512889
20 | -7.680955 | 3.780955
21 | -6.783589 | 5.783589
22 | -13.45432 | -3.145682
23 | 2.903057 | -4.803057
24 | 1.491661 | -2.691661
25 | -7.425397 | 0.6253973
26 | -13.32654 | -6.873461
27 | -8.836793 | -0.8632068
28 | -12.23605 | -2.063953
29 | 4.956261 | -0.9562613
30 | -24.10368 | -2.096323