## データ
№ | x1 射出速度(g/s) | x2 冷却時間(min) | x3 金型温度(℃) | y 反り(mm) | № | x1 射出速度(g/s) | x3 金型温度(℃) | y 反り(mm)
1 | 31 | 14 | 51 | -13.1 | 1 | 31 | 51 | -13.1
2 | 33 | 16 | 49 | -11.2 | 2 | 33 | 49 | -11.2
3 | 34 | 16 | 46 | -18.7 | 3 | 34 | 46 | -18.7
4 | 39 | 16 | 42 | -14.3 | 4 | 39 | 42 | -14.3
5 | 35 | 19 | 60 | -1.3 | 5 | 35 | 60 | -1.3
6 | 38 | 19 | 58 | 7.4 | 6 | 38 | 58 | 7.4
7 | 37 | 17 | 52 | -1 | 7 | 37 | 52 | -1
8 | 33 | 19 | 52 | -9.4 | 8 | 33 | 52 | -9.4
9 | 39 | 15 | 47 | -0.4 | 9 | 39 | 47 | -0.4
10 | 38 | 18 | 50 | -1 | 10 | 38 | 50 | -1
11 | 34 | 15 | 55 | -7.7 | 11 | 34 | 55 | -7.7
12 | 39 | 16 | 44 | -8.7 | 12 | 39 | 44 | -8.7
13 | 34 | 19 | 57 | -3.3 | 13 | 34 | 57 | -3.3
14 | 30 | 19 | 60 | 2.9 | 14 | 30 | 60 | 2.9
15 | 33 | 17 | 46 | -13.5 | 15 | 33 | 46 | -13.5
16 | 36 | 17 | 42 | -12.1 | 16 | 36 | 42 | -12.1
17 | 31 | 16 | 50 | -9.5 | 17 | 31 | 50 | -9.5
18 | 36 | 15 | 54 | -5.5 | 18 | 36 | 54 | -5.5
19 | 35 | 17 | 53 | -4.8 | 19 | 35 | 53 | -4.8
20 | 37 | 19 | 48 | -3.9 | 20 | 37 | 48 | -3.9
21 | 33 | 15 | 54 | -1 | 21 | 33 | 54 | -1
22 | 36 | 18 | 44 | -16.6 | 22 | 36 | 44 | -16.6
23 | 36 | 15 | 59 | -1.9 | 23 | 36 | 59 | -1.9
24 | 35 | 15 | 59 | -1.2 | 24 | 35 | 59 | -1.2
25 | 31 | 18 | 56 | -6.8 | 25 | 31 | 56 | -6.8
26 | 33 | 18 | 48 | -20.2 | 26 | 33 | 48 | -20.2
27 | 30 | 18 | 56 | -9.7 | 27 | 30 | 56 | -9.7
28 | 33 | 18 | 49 | -14.3 | 28 | 33 | 49 | -14.3
29 | 39 | 16 | 57 | 4 | 29 | 39 | 57 | 4
30 | 30 | 18 | 42 | -26.2 | 30 | 30 | 42 | -26.2
[5 empty] | № | x1 プラスチックの射出速度(g/s) | x3 金型温度(℃) | y 反り(mm)
[5 empty] | 1 | 31 | 51 | -13.1
[5 empty] | 2 | 33 | 49 | -11.2
[5 empty] | 3 | 34 | 46 | -18.7
[5 empty] | 4 | 39 | 42 | -14.3
[5 empty] | 5 | 35 | 60 | -1.3
[5 empty] | … | … | … | …
[5 empty] | 29 | 39 | 57 | 4
[5 empty] | 30 | 30 | 42 | -26.2